## UNA SOLO HOJA
CAMPOS A MODIFICAR
VISUAL TEST REPORT
|  |  | DWG: |  |  | Job Nr: PM25/005 |  | Report Nr: MEIM-VT-Report-26/001
|  |  | Client: GALP |  |  |  |  | Place: WELD SHOP SINES
| Equip/Component: |  | PIPING | [6 empty] | FIRMA ANTONIO NAVARRO MORENO
| Material: |  | CS
| WPS Applicable: |  | MEIM-WPS_005
| Procedure: | VT-MEIM-HVO-001 |  |  | Rev.: |  | 0 | Fecha: | 2026-05-05 | FIRMA PAOOLO EDUARDO APONTE
| Applied Technique: |  |  | VT Direct 0 VT Remote
Requirements:
| Acceptance Critéria: |  |  | ASME B31.3-2022 Table 341.3.2-1 (Normal and Category M Fluid Service) PO-ENG-BES 1300-113 pt.18.2
Inspected Parts:
FIRMA VICTOR MANUEL LLOPIS
| DWG |  | SPECIFICATION | MATERIAL | WELD | TYPE | DIAMETER | Thickness | WELDER
1
2
3
4
5
6
7
8
9
10
11
12
13
14
15
16
17
18
19
20
21
22
23
24
25
Test Results:
ACCEPTED
VT technician ( level II)
Place and Date:
Galp, Refinaria de Sines, 05 de Maio de 2026
Signature:

## DE 2 HOJAS
CAMPOS A MODIFICAR
VISUAL TEST REPORT
|  |  | DWG: |  |  | Job Nr: PM25/005 |  | Report Nr: MEIM-VT-Report-26/001
|  |  | Client: GALP |  |  |  |  | Place:
| Equip/Component: |  | PIPING | [5 empty] | Sheet 1 of 2
| Material: |  | CS
| WPS Applicable: |  | MEIM-WPS_005
| Procedure: | VT-MEIM-HVO-001 |  |  | Rev.: |  | 0 | Fecha: | 2026-05-05
| Applied Technique: |  |  | VT Direct 0 VT Remote
Requirements:
| Acceptance Critéria: |  |  | ASME B31.3-2022 Table 341.3.2-1 (Normal and Category M Fluid Service) PO-ENG-BES 1300-113 pt.18.2
Inspected Parts:
| DWG |  | SPECIFICATION | MATERIAL | WELD | TYPE | DIAMETER | Thickness | WELDER
1 | VO20R-VO-LC-14069_01 |  | AA3 | CS | 002 | SW | 0.5 | 3.73 | MEIM-S-SM
2 | VO20R-VO-LC-14069_01 |  | AA3 | CS | 003 | SW | 0.5 | 3.73 | MEIM-S-SM
3 | VO20R-VO-LS-14048_01 |  | AA3 | CS | 002 | SW | 0.5 | 3.73 | MEIM-S-SM
4 | VO20R-VO-LS-14048_01 |  | AA3 | CS | 003 | SW | 0.5 | 3.73 | MEIM-S-SM
5 | VO20R-VO-MS-14022_01 |  | BA3 | CS | 038 | SW | 0.75 | 3.91 | MEIM-S-JP
6 | VO20R-VO-MS-14065_01 |  | BA3 | CS | 001 | SW | 1 | 4.55 | MEIM-S-SM
7 | VO20R-VO-MS-14065_01 |  | BA3 | CS | 002 | SW | 1 | 4.55 | MEIM-S-SM
8 | VO20R-VO-MS-14065_01 |  | BA3 | CS | 003 | SW | 1 | 4.55 | MEIM-S-SM
9 | VO20R-VO-MS-14065_01 |  | BA3 | CS | 004 | SW | 1 | 4.55 | MEIM-S-SM
10 | VO20R-VO-MS-14065_01 |  | BA3 | CS | 005 | SW | 0.75 | 3.91 | MEIM-S-SM
11 | VO20R-VO-MS-14065_01 |  | BA3 | CS | 006 | SW | 0.75 | 3.91 | MEIM-S-SM
12 | VO20R-VO-MS-14065_01 |  | BA3 | CS | 007 | SW | 0.75 | 3.91 | MEIM-S-SM
13 | VO20R-VO-MS-14065_01 |  | BA3 | CS | 008 | SW | 0.75 | 3.91 | MEIM-S-SM
14 | VO20R-VO-P-26102_01 |  | AA3 | CS | 011 | SW | 1 | 4.55 | MEIM-S-VM
15 | VO20R-VO-P-26102_01 |  | AA3 | CS | 012 | SW | 1.5 | 5.08 | MEIM-S-VM
16 | VO20R-VO-P-26102_01 |  | AA3 | CS | 013 | SW | 1.5 | 5.08 | MEIM-S-VM
17 | VO20R-VO-P-26102_01 |  | AA3 | CS | 014 | SW | 1.5 | 5.08 | MEIM-S-VM
18 | VO20R-VO-P-26102_01 |  | AA3 | CS | 015 | SW | 0.75 | 3.91 | MEIM-S-VM
19 | VO20R-VO-P-26102_01 |  | AA3 | CS | 016 | SW | 0.75 | 3.91 | MEIM-S-VM
20 | VO20R-VO-P-26102_01 |  | AA3 | CS | 017 | SW | 0.75 | 3.91 | MEIM-S-VM
21 | VO20R-VO-P-26102_01 |  | AA3 | CS | 018 | SW | 1.5 | 5.08 | MEIM-S-VM
22 | VO20R-VO-P-26102_01 |  | AA3 | CS | 019 | SW | 1.5 | 5.08 | MEIM-S-VM
23 | VO20R-VO-P-26102_01 |  | AA3 | CS | 020 | SW | 1.5 | 5.08 | MEIM-S-VM
24 | VO20R-VO-P-26102_01 |  | AA3 | CS | 021 | SW | 1.5 | 5.08 | MEIM-S-VM
25 | VO20R-VO-P-26102_01 |  | AA3 | CS | 022 | SW | 0.5 | 3.73 | MEIM-S-VM
26 | VO20R-VO-P-26102_01 |  | AA3 | CS | 023 | SW | 0.5 | 3.73 | MEIM-S-VM
27 | VO20R-VO-P-26102_01 |  | AA3 | CS | 025 | SW | 0.5 | 3.73 | MEIM-S-VM
28 | VO20R-VO-P-26102_01 |  | AA3 | CS | 026 | SW | 0.5 | 3.73 | MEIM-S-VM
29 | VO20R-VO-P-26102_01 |  | AA3 | CS | 027 | SW | 0.5 | 3.73 | MEIM-S-MQ
30 | VO20R-VO-P-26102_01 |  | AA3 | CS | 057 | XX | 0.5 | 3.73 | S-906
31 | VO20R-VO-P-26102_01 |  | AA3 | CS | 059 | SW | 0.5 | 3.73 | MEIM-S-FG
32 | VO20R-VO-P-26102_01 |  | AA3 | CS | 060 | SW | 0.5 | 3.73 | MEIM-S-FG
33 | VO20R-VO-P-26102_01 |  | AA3 | CS | 061 | SW | 0.5 | 3.73 | MEIM-S-SM
34 | VO20R-VO-P-26102_01 |  | AA3 | CS | 074 | SW | 1 | 4.55 | MEIM-S-VM
35 | VO20R-VO-P-26102_01 |  | AA3 | CS | 075 | SW | 1.5 | 5.08 | MEIM-S-VM
36 | VO20R-VO-P-26102_01 |  | AA3 | CS | 076 | SW | 1.5 | 5.08 | MEIM-S-VM
37 | VO20R-VO-P-26102_01 |  | AA3 | CS | 077 | SW | 1.5 | 5.08 | MEIM-S-VM
38 | VO20R-VO-P-26102_01 |  | AA3 | CS | 078 | SW | 0.75 | 3.91 | MEIM-S-VM
39 | VO20R-VO-P-26102_01 |  | AA3 | CS | 079 | SW | 0.75 | 3.91 | MEIM-S-VM
VISUAL TEST REPORT
|  |  | DWG: |  |  | Job Nr: PM25/005 |  | Report Nr: MEIM-VT-Report-26/001
|  |  | Client: GALP |  |  |  |  | Place:
| Equip/Component: |  | PIPING | [5 empty] | Sheet 2 of 2
| Material: |  | CS
| WPS Applicable: |  | MEIM-WPS_005
Inspected Parts:
| DWG |  | SPECIFICATION | MATERIAL | WELD | TYPE | DIAMETER | Thickness | WELDER
40 | VO20R-VO-P-26102_01 |  | AA3 | CS | 080 | SW | 0.75 | 3.91 | MEIM-S-VM
41 | VO20R-VO-P-26102_01 |  | AA3 | CS | 081 | SW | 1.5 | 5.08 | MEIM-S-VM
42 | VO20R-VO-P-26102_01 |  | AA3 | CS | 082 | SW | 1.5 | 5.08 | MEIM-S-VM
43 | VO20R-VO-RW-12022_01 |  | AA3D | CS | 014 | SW | 1 | 4.55 | MEIM-S-JP
44 | VO20R-VO-RW-12047_01 |  | AA3D | CS | 018 | SW | 1 | 4.55 | MEIM-S-SM
45 | VO20R-VO-RW-12047_01 |  | AA3D | CS | 019 | SW | 1 | 4.55 | MEIM-S-SM
46 | VO20R-VO-RW-12047_01 |  | AA3D | CS | 020 | SW | 1 | 4.55 | MEIM-S-SM
47 | VO20R-VO-RW-12047_01 |  | AA3D | CS | 021 | SW | 1 | 4.55 | MEIM-S-SM
48 | VO20R-VO-RW-12047_01 |  | AA3D | CS | 022 | SW | 0.75 | 3.91 | MEIM-S-SM
49 | VO20R-VO-RW-12047_01 |  | AA3D | CS | 023 | SW | 0.75 | 3.91 | MEIM-S-SM
50 | VO20R-VO-RW-12047_01 |  | AA3D | CS | 024 | SW | 0.75 | 3.91 | MEIM-S-SM
51 | VO20R-VO-RW-12047_01 |  | AA3D | CS | 025 | SW | 0.75 | 3.91 | MEIM-S-SM
52
53
54
55
56
57
58
59
60
61
62
63
64
65
66
67
68
69
70
71
72
73
Test Results:
ACCEPTED
VT technician ( level II)
Place and Date:
Galp, Refinaria de Sines, 05 de Maio de 2026
Signature: